## Sheet1
PBM Part Number Configurator
For Sanitary Check Valves |  | Part Number:
VC & HC |  |  | VC = Vertical Sanitary Check Valve
Rev. 1 |  |  | HC = Horizontal Sanitary Check Valve
Position | Description | Click in field and select from menu
1-2 | Product Series
3-4 | Material |  | HL = 316L Stainless Steel Body and End Connections
5 | Size |  | C- = Hastelloy C-276 Body and End Connections
6-7 | End Connections |  | Y- = Hastelloy C-22 Body and End Connections
8 | Poppet / Seal Material |  | P- = AL6XN Body and End Connections
9 | Polish
10 | LOX Cleaning
C = 1/2 inch
D = 3/4 inch
E = 1 inch
G = 1-1/2 inch
H = 2 inch
K = 3 inch
L = 4 inch
F- = Extended Butt weld for tube
X- = Sanitary Clamp
S = PTFE Poppet / Viton Gasket
T = PTFE Poppet / EPDM Gasket
- = No additional polish
A = 20 RA ID polish
B = 32 RA OD polish
C = 20 RA ID & 32 RA OD polish
D = 15 RA ID polish
E = 10 RA ID polish
F = 20 RA ID polish after electropolish
G = 15 RA ID polish after electropolish
H = 10 RA ID polish after electropolish
I = 5 RA ID polish
K = 5 RA ID & 32 RA OD polish
L = 20 RA ID & 32 RA OD polish after electropolish
M = Electropolish only (ID & OD)
N = 10 RA ID & 32 RA OD polish
O = 15 RA ID & 32 RA OD polish after electropolish
Q = 15 RA ID & 32 RA OD polish
S = 10 RA ID & 32 RA OD polish after electropolish
-----L = LOX cleaning per PBM procedure